## Ferrite Toroid Cores & Beads
Ferrite Toroidal Cores
Material | 33 | 43 | 61 | 63 | 64 | 67 | 68 | 72 | 73 | 75 | 77 | F
m Permeability | 850 | 850 | 125 | 40 | 250 | 40 | 20 | 2000 | 2500 | 5000 | 1800 | 3000
Range (Mhz) | 0.001 - 1.0 | 1.0 - 50 | 0.2 - 15 | 15 - 25 | 0.2 - 4 | 10 - 80 | 80 - 180 |  | 5 - 50 | 0.001 - 1 | 0.001 - 1 | 0.001 - 1
[8 empty] | Ferrite Material | #43 | #61 | #63 | #67 | #72 | #75 | #77
Core # | OD | ID | Hgt | Ae | Ie | Ve | As | Aw | Al | Al | Al | Al | Al | Al | Al
FT-23-xx | 0.23 | 0.12 | 0.06 | 0.0213 | 1.34 | 0.0287 | 0.81 | 0.073 | 188 | 24.8 | 7.9 | 7.9 | 396 | 990 | 356
FT-37-xx | 0.375 | 0.187 | 0.125 | 0.0761 | 2.15 | 0.163 | 2.49 | 0.177 | 420 | 55.3 | 17.7 | 17.7 | 884 | 2210 | 796
FT-50-xx | 0.5 | 0.281 | 0.188 | 0.133 | 3.02 | 0.401 | 4.71 | 0.4 | 523 | 68 | 22 | 22 | 1100 | 2750 | 990
FT-50A-xx | 0.5 | 0.312 | 0.25 | 0.1516 | 3.68 | 0.5589 | 6.02 | 0.522 | 570 | 75 | 24 | 24 | 1200 | 2990 | 1080
FT-50B-xx | 0.5 | 0.312 | 0.5 | 0.303 | 3.18 | 0.964 | 9.74 | 0.493 | 1140 | 150 | 48 | 48 | 2400 | 5990 | 2160
FT-82-xx | 0.825 | 0.516 | 0.25 | 0.2458 | 5.25 | 1.29 | 10.97 | 1.368 | 557 | 73.3 | 22.8 | 22.4 | 1172 | 2930 | 1060
FT-114-xx | 1.142 | 0.75 | 0.295 | 0.375 | 7.42 | 2.79 | 18.84 | 2.83 | 603 | 79.3 | 25.4 | 25.4 | 1268 | 3170 | 1140
FT-114A-xx | 1.142 | 0.61 | 0.32 | 0.4026 | 6.27 | 2.527 | 16.78 | 1.88 | - | 101 | - | - | 1610 | - | -
FT-240-xx | 2.4 | [7 empty] | 1249 | 173 | 53 | - | 3130 | 6845 | 3130
OD = Outside Diameter (inches) |  |  |  |  | Ve = Effective Magnetic Volumn (cm^3)
ID = Indide Diameter (inches) |  |  |  |  | As = Surface area for cooling (cm^2)
Hgt = Hight (inches) |  |  |  |  | Aw = Total widow area (cm^2)
Ae = Effective Cross Section (cm^2) |  |  |  |  | Al = Inducance (mH / 1000 turns) + or - 20%
Ie = Effective Magnetic Path Length (cm)
# of Turns = 1000 * Sqrt(mH/Al)
mH = .011684*Hgt*N@^2*m*Log10(OD/ID)
Al=(L*10^4)/N^2
33 | M-Z. Used over .001 to 1Mhz for loopstick antenna rods. Low volume resistivity
43 | N-Z. Medium wave inductors and wideband transformers to 50Mhz. High attenuation over 30 to 400Mhz. High volumn resistivity
61 | N-Z. High Q over 0.2 to 15 Mhz. Moderate Temperature stability. Used for wideb and transformers to 200 Mhz
63 | High Q over 15 to 25 Mhz. Lower permeability and high volumn resistivity.
67 | High Q operation over 10 to 80Mhz. Relativily high flux density and good temperature stability. Is similar to Type 63, but has lower volume sensitivity. Used in wideband transformers to 200Mhz
68 | N-Z. Excellent termerature stability and high Q over 80 - 180 Mhz, High volume resistvity.
72 | High Q to 0.50 Mhz, but used in EMI Filters from 0.50 to 50 Mhz. Low Volume resistivity.
75 | Used in pulse and wideband transformers from 0.001 to 1 Mhz and in EMI Filters from 0.50 to 20 Mhz. Low colume resistivity and low core losses.
77 | 0.001 to 1 Mhz. Used in wideband transformers and power converters, and in EMI and noise filters from 0.50 to 50 Mhz.
F | Is similar to Type 77, above, but offers a higher volume resistivity, higher initial pereability, and higher flux saturation density. Used for power converters and in EMI/noise filters from 0.50 to 50 Mhz.
Ferrite Beads |  |  | m | 850 | 125 | 1800
|  |  | Material | 43 | 61 | 77
Bead | OD | ID | Length | Al | Al | Al
FB-1 | 0.14 | 0.05 | 0.12 | 0.5329086 | 0.07836892 | 1.128512
FB-2 | 0.08 | 0.04 | 0.15 | 0.4484474 | 0.06594815 | 0.9496533
FB-3 | 0.14 | 0.05 | 0.23 | 1.021408 | 0.1502071 | 2.162982
FB-4 | 0.14 | 0.05 | 0.05 | 0.2220453 | 0.03265372 | 0.4702135
FB-7 | 0.14 | 0.05 | 0.5 | 2.220453 | 0.3265372 | 4.702135
FB-8 | 0.3 | 0.09 | 0.3 | 1.557875 | 0.2290993 | 3.29903
FB-15 | 0.14 | 0.06 | 0.13 | 0.4750882 | 0.06986591 | 1.006069
FB-18 | 0.2 | 0.06 | 0.44 | 2.284884 | 0.3360123 | 4.838578
FB-24 | 0.38 | 0.2 | 0.19 | 0.5259986 | 0.07735273 | 1.113879
FB-63 | 0.38 | 0.2 | 0.41 | 1.13505 | 0.1669191 | 2.403634
FB-56 | 0.56 | 0.25 | 1.12 | 3.895868 | 0.5729217 | 8.250072
FB-102 | 1.02 | 0.5 | 1.12 | 3.444068 | 0.5064806 | 7.293321

## Powder Iron Toroid Cores
Powder Iron Toroids
Material | 0 | 1 | 2 | 3 | 6 | 10 | 12 | 15 | 17 | 26 | 41
m Permeability | 1 | 20 | 10 | 35 | 8 | 6 | 3 | 25 | 3 | 75 | 75
Range (Mhz) | 0.001 - 200 |  | 1 - 30 | 0.05 - 0.50 | 20 - 50 | 40 - 100 | 50 - 100 | 0.1 - 2 | 50 - 100
[5 empty] | Material | 0 | 1 | 2 | 3 | 6 | 10 | 12 | 15 | 17 | 26 | 41
Core | OD | ID | Hgt | Ae | Ie | Al | Al | Al | Al | Al | Al | Al | Al | Al | Al | Al
T-12-xx | 0.125 | 0.062 | 0.05 | 0.01 | 0.74 | 112 | 48 | 24 | 60 | 19 | 12 | 7.5 | na |  |  | 112
T-16-xx | 0.16 | 0.078 | 0.06 | 0.016 | 0.75 | 130 | 44 | 22 | 61 | 19 | 13 | 8 | na |  |  | 130
T-20-xx | 0.2 | 0.088 | 0.067 | 0.034 | 1.15 | 175 | 52 | 27 | 90 | 22 | 16 | 10 | 65 |  |  | 175
T-25-xx | 0.255 | 0.12 | 0.096 | 0.042 | 1.5 | 225 | 70 | 34 | 100 | 27 | 19 | 13 | 85 |  |  | 225
T-30-xx | 0.307 | 0.151 | 0.128 | 0.065 | 1.83 | 375 | 85 | 43 | 110 | 36 | 25 | 16 | 93 |  |  | 375
T-37-xx | 0.375 | 0.205 | 0.128 | 0.07 | 2.32 | 308 | 80 | 42 | 110 | 30 | 25 | 5 | 90 |  |  | 308
T-44-xx | 0.44 | 0.229 | 0.159 | 0.107 | 2.67 | 229 | 100 | 57 | 180 | 42 | 33 | na | 160 |  |  | 229
T-50-xx | 0.5 | 0.303 | 0.19 | 0.121 | 3.2 | 320 | 100 | 50 | 175 | 40 | 31 | 18 | 135 |  |  | 320
T-68-xx | 0.69 | 0.37 | 0.19 | 0.196 | 4.24 | 420 | 115 | 57 | 195 | 47 | 32 | 21 | 180 |  |  | 420
T-80-xx | 0.795 | 0.495 | 0.25 | 0.242 | 5.15 | 450 | 115 | 55 | 180 | 45 | 34 | 22 | 170 |  |  | 450
T-94-xx | 0.942 | 0.56 | 0.312 | 0.385 | 6 | 590 | 160 | 84 | 248 | 70 | 58 | 32 | na |  |  | 590
T-106-xx | 1.06 | 0.56 | 0.437 | 0.706 | 6.47 | 900 | 280 | 135 | 405 | 116 | na | na | 330 |  |  | 900
T-130-xx | 1.3 | 0.78 | 0.437 | 0.93 | 8.29 | 785 | 200 | 110 | 330 | 96 | na | na | 215 |  |  | 785
T-157-xx | 1.57 | 0.95 | 0.57 | 1.14 | 10.05 | 970 | na | 140 | 420 | 15 | na | na | na |  |  | 970
T-184-xx | 1.84 | 0.95 | 0.71 | 2.04 | 11.12 | 1640 | na | 240 | 720 | 195 | na | na | na |  |  | 1640
T-200-xx | 2 | 1.25 | 0.55 | 1.33 | 12.97 | 755 | na | 120 | 360 | 105 | na | na | na |  |  | 755
OD = Outside Diameter (inches)
ID = Indide Diameter (inches)
Hgt = Hight (inches)
Ae = Effective Cross Section (cm^2)
Ie = Effective Magnetic Path Length (cm)
Al = Inducance (mH / 1000 turns) + or - 20%
# of Turns = 100 * Sqrt(mH/Al)
L = .011684*Hgt*N@^2*m*Log10(OD/ID)
Al=(L*10^4)/N^2
0 | Used up to 200 Mhz. Inductance varies with method of winding.
1 | made of Carbonyl C. Similar to Mixture No. 3 but more stable, and has a higher volume resistivity.
2 | made of Carbonyl E. High Q and good volume resitivity over range from 1 to 30 Mhz.
3 | Mode of Carbonyl HP. Ver good stability and good Q over range of 0.05 to 0.50 Mhz.
6 | Made of Carbonyl SF. Is similar to mixture #2, but has higher Q over range from 20 to 50 Mhz.
10 | Type W powderer iron. Good Q and high stability from 40 to 100 Mhz.
12 | Made of synthetic oxide material. Good Q but only moderate stability over the range 50 to 100 Mhz.
15 | Made of Carbonyl GS6. Excellent stability and good Q over range 0.1 to 2 Mhz. Recommended for AM BCB and VLF applications
17 | Carbonyl material similar to mixture #12, but has greater termerature stability but lower Q than #12.
26 | Made of Hydrogen Reduced Iron. Has very high permeability. Used in EMI Filters and DC Chokes.