## Adjusted Data
Date | 2014-05-29 |  | start cell | elements |  | Perssons 16 samples as assayed by CSM
Method | Water-CycloREE |  | 44 | 20
Client | Jim |  | 0 | 1 | 2 | 3 | 4 | 5 | 6 | 7 | 8 | 9 | 10 | 11 | 12 | 13 | 14 | 15 | 16 | 17 | 18 | 19 | 20 | 21 | 22 | 23 | 24 | 25 | 26 | 27 | 28 | 29 | 30 | 31 | 32 | 33 | 34 | 35 | 36 | 37 | 38 | 39 | 40 | 41 | 42 | 43 | 44 | 45 | 46 | 47 | 48 | 49 | 50 | 51 | 52 | 53 | 54 | 55 | 56 | 57 | 58 | 59 | 60 | 61 | 62 | 63 | 64
|  |  | 44 | 64 | 84 | 104 | 124 | 144 | 164 | 184 | 204 | 224 | 244 | 264 | 284 | 304 | 324 | 344 | 364 | 384 | 404 | 424 | 444 | 464 | 484 | 504 | 524 | 544 | 564 | 584 | 604 | 624 | 644 | 664 | 684 | 704 | 724 | 744 | 764 | 784 | 804 | 824 | 844 | 864 | 884 | 904 | 924 | 944 | 964 | 984 | 1004 | 1024 | 1044 | 1064 | 1084 | 1104 | 1124 | 1144 | 1164 | 1184 | 1204 | 1224 | 1244 | 1264 | 1284 | 1304 | 1324
ID | Analyte Name | DL (mg/l) | REE CHECK | P1 | P2 | P3 | P4 | P5 | P6 | P7 | P8 | P9 | P10 | REE CHECK | P11 | P11 | P12 | P13 | P14 | P15 | P16 | REE CHECK
0 | Ar 420.069 | % Concentration | 99.8845773 | 99.82705243 | 99.65783858 | 100.017244 | 99.8758876 | 100.0193609 | 98.49124237 | 100.0583244 | 99.87141654 | 100.2075159 | 100.4495832 | 99.65566858 | 99.15755151 | 98.93047656 | 98.94839789 | 98.78945361 | 98.74714368 | 98.89415489 | 99.42723342 | 99.23594694 | 0 | 0 | 0 | 0 | 0 | 0 | 0 | 0 | 0 | 0 | 0 | 0 | 0 | 0 | 0 | 0 | 0 | 0 | 0 | 0 | 0 | 0 | 0 | 0 | 0 | 0 | 0 | 0 | 0 | 0 | 0 | 0 | 0 | 0 | 0 | 0 | 0 | 0 | 0 | 0 | 0 | 0 | 0 | 0 | 0
1 | Be 234.861 | % Concentration | 103.9326771 | 122.9173199 | 102.929095 | 97.51536556 | 107.3880595 | 140.0765626 | 129.9400617 | 99.87979619 | 105.2779408 | 101.4299096 | 131.1689619 | 98.32317177 | 4355.503737 | 4111.415264 | 3310.831607 | 8366.012354 | 178.3638715 | 116.030042 | 116.3534185 | 97.42726307 | 0 | 0 | 0 | 0 | 0 | 0 | 0 | 0 | 0 | 0 | 0 | 0 | 0 | 0 | 0 | 0 | 0 | 0 | 0 | 0 | 0 | 0 | 0 | 0 | 0 | 0 | 0 | 0 | 0 | 0 | 0 | 0 | 0 | 0 | 0 | 0 | 0 | 0 | 0 | 0 | 0 | 0 | 0 | 0 | 0
2 | Ce 413.764 | 0.004133635 | 9.509108114 | 51.00489033 | 0.4359664732 | 0.4130574482 | 1.847243951 | 145.2115808 | 2.695789159 | 0.3514234504 | 58.20580793 | BDL | 3.012050748 | 9.971487413 | BDL | BDL | BDL | BDL | 23.25758749 | 27.95387879 | 25.56838742 | 9.251627404 | 0 | 0 | 0 | 0 | 0 | 0 | 0 | 0 | 0 | 0 | 0 | 0 | 0 | 0 | 0 | 0 | 0 | 0 | 0 | 0 | 0 | 0 | 0 | 0 | 0 | 0 | 0 | 0 | 0 | 0 | 0 | 0 | 0 | 0 | 0 | 0 | 0 | 0 | 0 | 0 | 0 | 0 | 0 | 0 | 0
3 | Dy 353.170 | 0.0003748146 | 9.548719869 | 6.198199381 | 0.03699000793 | 0.03661876522 | 0.4028551583 | 3.490867885 | 0.2130530874 | 0.009112957364 | 1.198145731 | 0.006598776544 | 3.87784244 | 9.741085692 | BDL | BDL | 0.1806998356 | BDL | 11.34369236 | 12.04375394 | 10.3250881 | 9.022024448 | BDL | BDL | BDL | BDL | BDL | BDL | BDL | BDL | BDL | BDL | BDL | BDL | BDL | BDL | BDL | BDL | BDL | BDL | BDL | BDL | BDL | BDL | BDL | BDL | BDL | BDL | BDL | BDL | BDL | BDL | BDL | BDL | BDL | BDL | BDL | BDL | BDL | BDL | BDL | BDL | BDL | BDL | BDL | BDL | BDL
4 | Er 349.910 | 0.0007374638 | 9.399326675 | 2.556492095 | 0.04276663471 | 0.03690762404 | 0.263756613 | 1.718178386 | BDL | 0.005772436099 | 0.5868010301 | BDL | 2.670244883 | 9.58950981 | BDL | BDL | BDL | BDL | 8.075292741 | 8.218023161 | 6.41134201 | 8.870652037 | BDL | BDL | BDL | BDL | BDL | BDL | BDL | BDL | BDL | BDL | BDL | BDL | BDL | BDL | BDL | BDL | BDL | BDL | BDL | BDL | BDL | BDL | BDL | BDL | BDL | BDL | BDL | BDL | BDL | BDL | BDL | BDL | BDL | BDL | BDL | BDL | BDL | BDL | BDL | BDL | BDL | BDL | BDL | BDL | BDL
5 | Eu 381.967 | 0.0001518288 | 9.87043506 | 0.5311256272 | 0.004556610617 | 0.006665380372 | BDL | 0.2368053436 | BDL | 0.006125910259 | 0.9006078531 | 0.0009552866964 | BDL | 9.385527616 | BDL | BDL | BDL | BDL | 0.01980046936 | 0.07503060825 | 0.07476932639 | 9.256990377
6 | Gd 342.247 | 0.0005675421 | 9.415461178 | 7.024907302 | 0.09080248634 | 0.05715425485 | 0.2663766444 | 5.518185861 | 0.2772585288 | 0.02780606775 | 2.410348402 | 0.004742908387 | 2.674455888 | 9.596234289 | BDL | BDL | BDL | BDL | 7.023732891 | 8.240742753 | 7.91226379 | 8.827269696
7 | Ho 345.600 | 0.0002671838 | 9.415280168 | 0.8142540005 | 0.0003973567007 | 0.01249032703 | 0.0670596082 | 0.5217838276 | BDL | 0.003065054083 | 0.1939225696 | BDL | 0.8094901101 | 9.570737973 | BDL | BDL | BDL | BDL | 2.404955485 | 2.555580009 | 2.148421047 | 8.843746573
8 | La 379.478 | 0.0003740107 | 9.339300694 | 21.71231905 | 0.2361748146 | 0.1512182176 | 0.9883350118 | 50.91867786 | 2.516473947 | 0.1767050358 | 18.74789259 | 0.0661379352 | 1.469910834 | 9.515265902 | BDL | BDL | BDL | BDL | 8.44960376 | 9.921403279 | 9.888234398 | 8.801894609
9 | Lu 261.542 | 7.850133e-05 | 9.400259916 | 0.1681216088 | 0.003102711152 | 0.002981187288 | 0.08015567549 | 0.1934064705 | 0.05393545756 | 0.008530893291 | 0.03508369477 | 0.007677753074 | 0.5451889802 | 9.49241012 | BDL | BDL | BDL | BDL | 1.796632581 | 1.617283085 | 0.9189608001 | 8.708829154
10 | Nd 406.109 | 0.001906611 | 9.545912513 | 21.4136663 | 0.1539773481 | 0.2030188965 | 0.7649143402 | 52.36410259 | 1.385476025 | 0.1468555719 | 27.46967746 | BDL | 2.762572681 | 9.937333111 | BDL | BDL | BDL | BDL | 14.40331499 | 19.26369573 | 18.78927623 | 9.257459359
11 | Pr 390.844 | 0.001669754 | 9.25665798 | 13.13228363 | 0.1864010899 | 0.1373620833 | 0.4393426851 | 35.15393936 | 1.033421216 | 0.0879994928 | 14.60974848 | 0.004825366914 | 0.7525454451 | 9.533516257 | BDL | BDL | BDL | BDL | 6.483171233 | 7.343002592 | 7.027063077 | 8.833105413
12 | Sc 361.383 | 0.0003847095 | 9.611007886 | 0.2561359324 | 0.0009749777767 | 0.00225137005 | 0.02319652651 | 0.3068083637 | 0.02324908197 | 0.0006629025968 | 0.1149126608 | 0.005014643931 | BDL | 9.103253768 | BDL | BDL | BDL | BDL | 0.04163760495 | 0.06855953277 | 0.06578567692 | 8.944421246
13 | Sm 442.434 | 0.003583267 | 9.619017061 | 9.28415076 | 0.015039465 | 0.1341228861 | 0.0734351211 | 11.4395456 | BDL | 0.02209441045 | 4.934310842 | BDL | 0.9790321908 | 9.977960103 | BDL | BDL | BDL | BDL | 5.325898808 | 7.108931623 | 6.698430331 | 9.249425843
14 | Tb 350.917 | 0.0007517409 | 9.556734114 | 1.933457103 | 0.04075713271 | 0.04039557129 | BDL | 1.145769647 | BDL | 0.004417309645 | 0.5195299971 | BDL | 0.337491994 | 9.751206989 | BDL | BDL | BDL | BDL | 1.496566207 | 1.951554337 | 1.715206267 | 8.984954623
15 | Th 283.730 | 0.06320527 | 8.940840249 | 102.9762193 | 0.768556943 | 0.326844444 | 2.773122494 | 12.88355577 | 6.854286383 | 0.5349820094 | 0.716763886 | 0.7245214267 | BDL | 8.829569102 | BDL | BDL | BDL | BDL | 1.873234028 | 1.131198029 | 0.3366302245 | 8.854321883
16 | Tm 346.220 | 0.0006406106 | 9.391038277 | 0.232729066 | 0.0006743034689 | 0.01708331221 | 0.02237580127 | 0.2179065861 | BDL | 0.002280263154 | 0.09773477795 | BDL | 0.3840774972 | 9.536839772 | BDL | BDL | BDL | BDL | 1.426386103 | 1.509374354 | 1.005252537 | 8.784589521
17 | Y 371.029 | 8.287702e-05 | 9.803253774 | 6.318658216 | 0.02307571152 | 0.02133391225 | 2.214928171 | 13.58723271 | 1.340526685 | 0.02068236283 | 3.616025615 | 0.01646272587 | 40.29765377 | 9.328268959 | 1.660533469 | 1.755174693 | 3.666468307 | 1.669756007 | 52.57909327 | 73.03670525 | 77.379874 | 9.165149255
18 | Yb 328.937 | 5.153011e-05 | 9.69075197 | 1.224003639 | 0.007819415457 | 0.004307559882 | 0.508785332 | 1.416738585 | 0.2068761111 | 0.004185588844 | 0.2260667931 | 0.00347599628 | 3.610110682 | 9.184526908 | 0.3568243104 | 0.3790320846 | 0.4431542648 | 0.2095379577 | 11.81053555 | 11.72836582 | 6.691976892 | 9.044409102
19 | U 385.958 | 0.009550929 | 0.9500245098 | 5.113777601 | 1.311865669 | 0.09763856872 | 0.1903254307 | 1.756601285 | 0.2946247043 | 0.4624165846 | 0.877867062 | 0.3371342111 | BDL | 1.040430858 | BDL | BDL | BDL | BDL | BDL | 0.3446391886 | 0.2611397479 | 0.9614143747
|  |  |  | Monazite Ce (LREE-->Dy) Coats pegmatite Petaca New Mexico | Columbite-Mn with Cyrolite(?) zircon Eight Mile Park Fremont County | Microlite in rose Muscovite Harding pegmatitte, Dixon NM | Samarskite-Y in Polycrase (Monazite) (HREE) in pegmatite Iron Mountain area, Fremont County | Bastnaesite-Ce + mxen(?) Allanite-Ce Oregon #2 pegmatite, South Platte CO | Carbonatite Powderhorn Gunnison County | Ti-Nb-Fe ore in pyroxenite Powderhorn Gunnison County | fluor Britholite-Ce Allanite-Ce Rusty Gold Claim | fluor Britholite-Ce Allanite-Ce in Aplite Rusty Gold Claim | Yttrefluorite, Tmal??? Alllanite Bastneasite Snowflake Mine Teller County |  | Allanite Ce Yttrium fluorite South Platte Pegmatite District CO | Allanite Ce Yttrium fluorite South Platte Pegmatite District CO | Aeschytile Y Trout Creek Pass Chaffee County | Gadolinite Y Bastnaesite in fluorite | Fluorthalenite -Y Allanite Thorite Y Yb rich White Cloud Pegmatite South Platte CO | Yt + HREE fluorite White Cloud Pegmatite South Platte CO | Syrchysite(?)-Y (red) in Albite White Cloud Pegmatite South Platte CO

## RawData
Sample ID | Analyte Name | Conc (Calib) | RSD (Conc)
Calib Blank 1 | Ar 420.069 |  | 0.4945109415
Calib Blank 1 | Be 234.861 |  | 1.598735438
Calib Blank 1 | Ce 413.764 |  | 0
Calib Blank 1 | Dy 353.170 |  | 0
Calib Blank 1 | Er 349.910 |  | 0
Calib Blank 1 | Eu 381.967 |  | 0
Calib Blank 1 | Gd 342.247 |  | 0
Calib Blank 1 | Ho 345.600 |  | 0
Calib Blank 1 | La 379.478 |  | 0
Calib Blank 1 | Lu 261.542 |  | 0
Calib Blank 1 | Nd 406.109 |  | 0
Calib Blank 1 | Pr 390.844 |  | 0
Calib Blank 1 | Sc 361.383 |  | 0
Calib Blank 1 | Sm 442.434 |  | 0
Calib Blank 1 | Tb 350.917 |  | 0
Calib Blank 1 | Th 283.730 |  | 0
Calib Blank 1 | Tm 346.220 |  | 0
Calib Blank 1 | Y 371.029 |  | 0
Calib Blank 1 | Yb 328.937 |  | 0
Calib Blank 1 | U 385.958 |  | 0
Standard 1 | Ar 420.069 |  | 0.3852210904
Standard 1 | Be 234.861 |  | 0.7957389624
Standard 1 | Ce 413.764 |  | 0
Standard 1 | Dy 353.170 |  | 0
Standard 1 | Er 349.910 |  | 0
Standard 1 | Eu 381.967 |  | 0
Standard 1 | Gd 342.247 |  | 0
Standard 1 | Ho 345.600 |  | 0
Standard 1 | La 379.478 |  | 0
Standard 1 | Lu 261.542 |  | 0
Standard 1 | Nd 406.109 |  | 0
Standard 1 | Pr 390.844 |  | 0
Standard 1 | Sc 361.383 |  | 0
Standard 1 | Sm 442.434 |  | 0
Standard 1 | Tb 350.917 |  | 0
Standard 1 | Th 283.730 |  | 0
Standard 1 | Tm 346.220 |  | 0
Standard 1 | Y 371.029 |  | 0
Standard 1 | Yb 328.937 |  | 0
Standard 5 | Ar 420.069 |  | 0.1471953909
Standard 5 | Be 234.861 |  | 1.127229712
Standard 5 | U 385.958 |  | 0
REE CHECK | Ar 420.069 | 99.8845773 | 0.3459255165
REE CHECK | Be 234.861 | 103.9326771 | 2.265719032
REE CHECK | Ce 413.764 | 9.509108114 | 1.88124824
REE CHECK | Dy 353.170 | 9.548719869 | 1.639308163
REE CHECK | Er 349.910 | 9.399326675 | 1.600864384
REE CHECK | Eu 381.967 | 9.87043506 | 3.062655987
REE CHECK | Gd 342.247 | 9.415461178 | 1.494261989
REE CHECK | Ho 345.600 | 9.415280168 | 1.497068605
REE CHECK | La 379.478 | 9.339300694 | 1.514742277
REE CHECK | Lu 261.542 | 9.400259916 | 1.625994995
REE CHECK | Nd 406.109 | 9.545912513 | 1.45659754
REE CHECK | Pr 390.844 | 9.25665798 | 1.461982622
REE CHECK | Sc 361.383 | 9.611007886 | 3.046617288
REE CHECK | Sm 442.434 | 9.619017061 | 1.815729598
REE CHECK | Tb 350.917 | 9.556734114 | 1.438371397
REE CHECK | Th 283.730 | 8.940840249 | 0.5736555487
REE CHECK | Tm 346.220 | 9.391038277 | 1.407832857
REE CHECK | Y 371.029 | 9.803253774 | 3.000046289
REE CHECK | Yb 328.937 | 9.69075197 | 2.974666824
REE CHECK | U 385.958 | 0.9500245098 | 1.528076101
P1 | Ar 420.069 | 99.82705243 | 0.3637762346
P1 | Be 234.861 | 122.9173199 | 1.928348166
P1 | Ce 413.764 | 51.00489033 | 5.086164843
P1 | Dy 353.170 | 6.198199381 | 3.170468165
P1 | Er 349.910 | 2.556492095 | 3.605309078
P1 | Eu 381.967 | 0.5311256272 | 3.184929816
P1 | Gd 342.247 | 7.024907302 | 3.149087328
P1 | Ho 345.600 | 0.8142540005 | 4.136266116
P1 | La 379.478 | 21.71231905 | 4.822488413
P1 | Lu 261.542 | 0.1681216088 | 1.174507488
P1 | Nd 406.109 | 21.4136663 | 5.406136458
P1 | Pr 390.844 | 13.13228363 | 3.093696748
P1 | Sc 361.383 | 0.2561359324 | 3.318648324
P1 | Sm 442.434 | 9.28415076 | 3.534833818
P1 | Tb 350.917 | 1.933457103 | 5.029421058
P1 | Th 283.730 | 102.9762193 | 2.972461089
P1 | Tm 346.220 | 0.232729066 | 10.10236417
P1 | Y 371.029 | 6.318658216 | 4.806995162
P1 | Yb 328.937 | 1.224003639 | 3.082666946
P1 | U 385.958 | 5.113777601 | 3.342965506
P2 | Ar 420.069 | 99.65783858 | 0.3974523861
P2 | Be 234.861 | 102.929095 | 0.9152932219
P2 | Ce 413.764 | 0.4359664732 | 14.46376475
P2 | Dy 353.170 | 0.03699000793 | 20.03078221
P2 | Er 349.910 | 0.04276663471 | 34.91900237
P2 | Eu 381.967 | 0.004556610617 | 42.12398256
P2 | Gd 342.247 | 0.09080248634 | 12.33617282
P2 | Ho 345.600 | 0.0003973567007 | 1348.401565
P2 | La 379.478 | 0.2361748146 | 3.978892074
P2 | Lu 261.542 | 0.003102711152 | 40.82188998
P2 | Nd 406.109 | 0.1539773481 | 26.93160172
P2 | Pr 390.844 | 0.1864010899 | 15.78896957
P2 | Sc 361.383 | 0.0009749777767 | 120.9027259
P2 | Sm 442.434 | 0.015039465 | 289.6842605
P2 | Tb 350.917 | 0.04075713271 | 42.90766486
P2 | Th 283.730 | 0.768556943 | 3.183631399
P2 | Tm 346.220 | 0.0006743034689 | 1087.909195
P2 | Y 371.029 | 0.02307571152 | 7.802981252
P2 | Yb 328.937 | 0.007819415457 | 10.83151557
P2 | U 385.958 | 1.311865669 | 5.980428989
P3 | Ar 420.069 | 100.017244 | 0.3867978761
P3 | Be 234.861 | 97.51536556 | 1.250707878
P3 | Ce 413.764 | 0.4130574482 | 28.11249461
P3 | Dy 353.170 | 0.03661876522 | 26.94983214
P3 | Er 349.910 | 0.03690762404 | 53.05342973
P3 | Eu 381.967 | 0.006665380372 | 33.97067071
P3 | Gd 342.247 | 0.05715425485 | 31.13810246
P3 | Ho 345.600 | 0.01249032703 | 59.23064157
P3 | La 379.478 | 0.1512182176 | 8.816787427
P3 | Lu 261.542 | 0.002981187288 | 38.64502902
P3 | Nd 406.109 | 0.2030188965 | 38.6038006
P3 | Pr 390.844 | 0.1373620833 | 34.19228373
P3 | Sc 361.383 | 0.00225137005 | 73.30798028
P3 | Sm 442.434 | 0.1341228861 | 47.46317775
P3 | Tb 350.917 | 0.04039557129 | 63.67383487
P3 | Th 283.730 | 0.326844444 | 13.67749388
P3 | Tm 346.220 | 0.01708331221 | 62.89614104
P3 | Y 371.029 | 0.02133391225 | 11.53543666
P3 | Yb 328.937 | 0.004307559882 | 25.04239914
P3 | U 385.958 | 0.09763856872 | 34.5923417
P4 | Ar 420.069 | 99.8758876 | 0.3799356795
P4 | Be 234.861 | 107.3880595 | 1.223453026
P4 | Ce 413.764 | 1.847243951 | 9.697516009
P4 | Dy 353.170 | 0.4028551583 | 7.220371852
P4 | Er 349.910 | 0.263756613 | 4.021607565
P4 | Eu 381.967 | -0.0009755231295 | 146.6252336
P4 | Gd 342.247 | 0.2663766444 | 2.844108687
P4 | Ho 345.600 | 0.0670596082 | 7.064941904
P4 | La 379.478 | 0.9883350118 | 6.361457961
P4 | Lu 261.542 | 0.08015567549 | 0.6988643012
P4 | Nd 406.109 | 0.7649143402 | 13.12598605
P4 | Pr 390.844 | 0.4393426851 | 14.15216589
P4 | Sc 361.383 | 0.02319652651 | 3.543115182
P4 | Sm 442.434 | 0.0734351211 | 73.79644974
P4 | Tb 350.917 | -0.001747317153 | 765.6951767
P4 | Th 283.730 | 2.773122494 | 0.6207109941
P4 | Tm 346.220 | 0.02237580127 | 27.73421434
P4 | Y 371.029 | 2.214928171 | 5.722989246
P4 | Yb 328.937 | 0.508785332 | 5.265441746
P4 | U 385.958 | 0.1903254307 | 17.03247965
P5 | Ar 420.069 | 100.0193609 | 0.5348512814
P5 | Be 234.861 | 140.0765626 | 1.835536223
P5 | Ce 413.764 | 145.2115808 | 0.50426815
P5 | Dy 353.170 | 3.490867885 | 8.594332151
P5 | Er 349.910 | 1.718178386 | 1.260807708
P5 | Eu 381.967 | 0.2368053436 | 10.07432788
P5 | Gd 342.247 | 5.518185861 | 8.570782565
P5 | Ho 345.600 | 0.5217838276 | 1.324596608
P5 | La 379.478 | 50.91867786 | 0.5292723195
P5 | Lu 261.542 | 0.1934064705 | 1.166119315
P5 | Nd 406.109 | 52.36410259 | 0.5160957193
P5 | Pr 390.844 | 35.15393936 | 7.810414609
P5 | Sc 361.383 | 0.3068083637 | 9.027949809
P5 | Sm 442.434 | 11.4395456 | 8.801996112
P5 | Tb 350.917 | 1.145769647 | 11.92920186
P5 | Th 283.730 | 12.88355577 | 0.2950791404
P5 | Tm 346.220 | 0.2179065861 | 4.496174408
P5 | Y 371.029 | 13.58723271 | 0.7465304896
P5 | Yb 328.937 | 1.416738585 | 8.015136259
P5 | U 385.958 | 1.756601285 | 9.846271118
P6 | Ar 420.069 | 98.49124237 | 0.2730505054
P6 | Be 234.861 | 129.9400617 | 0.2079202883
P6 | Ce 413.764 | 2.695789159 | 7.936952564
P6 | Dy 353.170 | 0.2130530874 | 1.397549729
P6 | Er 349.910 | -0.06750445568 | 6.231634453
P6 | Eu 381.967 | -0.01499148194 | 10.50898928
P6 | Gd 342.247 | 0.2772585288 | 1.735737365
P6 | Ho 345.600 | -0.02160054253 | 5.57102052
P6 | La 379.478 | 2.516473947 | 4.613832233
P6 | Lu 261.542 | 0.05393545756 | 1.581895703
P6 | Nd 406.109 | 1.385476025 | 8.807562122
P6 | Pr 390.844 | 1.033421216 | 7.248646655
P6 | Sc 361.383 | 0.02324908197 | 2.259723893
P6 | Sm 442.434 | -0.1855523345 | 27.09456776
P6 | Tb 350.917 | -0.2026343521 | 2.938858468
P6 | Th 283.730 | 6.854286383 | 1.075708977
P6 | Tm 346.220 | -0.113872669 | 2.22513226
P6 | Y 371.029 | 1.340526685 | 5.367567361
P6 | Yb 328.937 | 0.2068761111 | 0.8933263829
P6 | U 385.958 | 0.2946247043 | 14.4398009
P7 | Ar 420.069 | 100.0583244 | 0.1706265053
P7 | Be 234.861 | 99.87979619 | 0.2119001856
P7 | Ce 413.764 | 0.3514234504 | 7.331447592
P7 | Dy 353.170 | 0.009112957364 | 24.91220372
P7 | Er 349.910 | 0.005772436099 | 43.876006
P7 | Eu 381.967 | 0.006125910259 | 12.89198041
P7 | Gd 342.247 | 0.02780606775 | 17.34740804
P7 | Ho 345.600 | 0.003065054083 | 52.56449193
P7 | La 379.478 | 0.1767050358 | 0.7297310555
P7 | Lu 261.542 | 0.008530893291 | 1.438601717
P7 | Nd 406.109 | 0.1468555719 | 8.350937706
P7 | Pr 390.844 | 0.0879994928 | 10.72221769
P7 | Sc 361.383 | 0.0006629025968 | 51.37585298
P7 | Sm 442.434 | 0.02209441045 | 33.25462719
P7 | Tb 350.917 | 0.004417309645 | 83.05285385
P7 | Th 283.730 | 0.5349820094 | 1.464309838
P7 | Tm 346.220 | 0.002280263154 | 123.3993634
P7 | Y 371.029 | 0.02068236283 | 3.17911766
P7 | Yb 328.937 | 0.004185588844 | 7.326876536
P7 | U 385.958 | 0.4624165846 | 4.88700217
P8 | Ar 420.069 | 99.87141654 | 0.5171707138
P8 | Be 234.861 | 105.2779408 | 0.6335409356
P8 | Ce 413.764 | 58.20580793 | 1.740911762
P8 | Dy 353.170 | 1.198145731 | 3.751407913
P8 | Er 349.910 | 0.5868010301 | 1.559718125
P8 | Eu 381.967 | 0.9006078531 | 3.217031959
P8 | Gd 342.247 | 2.410348402 | 3.86952677
P8 | Ho 345.600 | 0.1939225696 | 1.432469304
P8 | La 379.478 | 18.74789259 | 1.617123309
P8 | Lu 261.542 | 0.03508369477 | 2.824919255
P8 | Nd 406.109 | 27.46967746 | 1.57682032
P8 | Pr 390.844 | 14.60974848 | 3.623637097
P8 | Sc 361.383 | 0.1149126608 | 3.971735871
P8 | Sm 442.434 | 4.934310842 | 3.707257197
P8 | Tb 350.917 | 0.5195299971 | 2.655370931
P8 | Th 283.730 | 0.716763886 | 3.419319859
P8 | Tm 346.220 | 0.09773477795 | 3.759884109
P8 | Y 371.029 | 3.616025615 | 3.570893146
P8 | Yb 328.937 | 0.2260667931 | 3.570493969
P8 | U 385.958 | 0.877867062 | 2.932104929
P9 | Ar 420.069 | 100.2075159 | 0.1932243225
P9 | Be 234.861 | 101.4299096 | 1.574027191
P9 | Ce 413.764 | -0.01477644813 | 672.0919833
P9 | Dy 353.170 | 0.006598776544 | 162.2859172
P9 | Er 349.910 | -0.01053804214 | 174.1739652
P9 | Eu 381.967 | 0.0009552866964 | 199.4361707
P9 | Gd 342.247 | 0.004742908387 | 330.6419194
P9 | Ho 345.600 | -0.004511374229 | 174.7646333
P9 | La 379.478 | 0.0661379352 | 18.69434942
P9 | Lu 261.542 | 0.007677753074 | 19.36959466
P9 | Nd 406.109 | -0.02234244703 | 316.283273
P9 | Pr 390.844 | 0.004825366914 | 1100.265173
P9 | Sc 361.383 | 0.005014643931 | 29.94044186
P9 | Sm 442.434 | -0.05043985087 | 117.9445353
P9 | Tb 350.917 | -0.01399825957 | 165.3811512
P9 | Th 283.730 | 0.7245214267 | 3.136578854
P9 | Tm 346.220 | -0.006080045417 | 180.9125568
P9 | Y 371.029 | 0.01646272587 | 17.27370096
P9 | Yb 328.937 | 0.00347599628 | 39.06743931
P9 | U 385.958 | 0.3371342111 | 6.493459258
P10 | Ar 420.069 | 100.4495832 | 0.1445074071
P10 | Be 234.861 | 131.1689619 | 0.6313988318
P10 | Ce 413.764 | 3.012050748 | 3.445656395
P10 | Dy 353.170 | 3.87784244 | 1.731885284
P10 | Er 349.910 | 2.670244883 | 2.170445132
P10 | Eu 381.967 | -0.004617707617 | 20.17903577
P10 | Gd 342.247 | 2.674455888 | 2.280069965
P10 | Ho 345.600 | 0.8094901101 | 1.941533615
P10 | La 379.478 | 1.469910834 | 1.902229951
P10 | Lu 261.542 | 0.5451889802 | 0.7487676298
P10 | Nd 406.109 | 2.762572681 | 2.830801531
P10 | Pr 390.844 | 0.7525454451 | 4.208820322
P10 | Sc 361.383 | -0.0003078313625 | 200.2731715
P10 | Sm 442.434 | 0.9790321908 | 4.254997151
P10 | Tb 350.917 | 0.337491994 | 3.53806965
P10 | Th 283.730 | -0.2413051497 | 1.316455607
P10 | Tm 346.220 | 0.3840774972 | 1.514233833
P10 | Y 371.029 | 40.29765377 | 1.388478518
P10 | Yb 328.937 | 3.610110682 | 1.514553983
P10 | U 385.958 | -0.2598994093 | 2.543380765
REE CHECK | Ar 420.069 | 99.65566858 | 0.3512565492
REE CHECK | Be 234.861 | 98.32317177 | 2.649061358
REE CHECK | Ce 413.764 | 9.971487413 | 4.69412987
REE CHECK | Dy 353.170 | 9.741085692 | 3.477322584
REE CHECK | Er 349.910 | 9.58950981 | 3.609757332
REE CHECK | Eu 381.967 | 9.385527616 | 7.212006897
REE CHECK | Gd 342.247 | 9.596234289 | 3.765953513
REE CHECK | Ho 345.600 | 9.570737973 | 3.394784373
REE CHECK | La 379.478 | 9.515265902 | 3.559652641
REE CHECK | Lu 261.542 | 9.49241012 | 3.156300474
REE CHECK | Nd 406.109 | 9.937333111 | 4.387920995
REE CHECK | Pr 390.844 | 9.533516257 | 4.056036376
REE CHECK | Sc 361.383 | 9.103253768 | 7.31283039
REE CHECK | Sm 442.434 | 9.977960103 | 4.143797246
REE CHECK | Tb 350.917 | 9.751206989 | 3.670024901
REE CHECK | Th 283.730 | 8.829569102 | 0.6295875344
REE CHECK | Tm 346.220 | 9.536839772 | 3.489828049
REE CHECK | Y 371.029 | 9.328268959 | 7.438769801
REE CHECK | Yb 328.937 | 9.184526908 | 7.250380914
REE CHECK | U 385.958 | 1.040430858 | 7.622743453
P11 | Ar 420.069 | 99.15755151 | 0.3101351613
P11 | Be 234.861 | 4355.503737 | 2.749090507
P11 | Ce 413.764 | -4.099865716 | 1.056090458
P11 | Dy 353.170 | -0.1965151747 | 1.00353168
P11 | Er 349.910 | -0.9626466312 | 0.1446117898
P11 | Eu 381.967 | -0.1608227154 | 0.0699376421
P11 | Gd 342.247 | -0.733344883 | 0.2034200948
P11 | Ho 345.600 | -0.3855178338 | 0.1205160851
P11 | La 379.478 | -0.1963115397 | 0.8078306035
P11 | Lu 261.542 | -0.01677006969 | 13.19593564
P11 | Nd 406.109 | -3.191141724 | 0.80622868
P11 | Pr 390.844 | -2.19798508 | 0.126401313
P11 | Sc 361.383 | -0.09299675796 | 0.06630439225
P11 | Sm 442.434 | -3.588313342 | 0.09725763934
P11 | Tb 350.917 | -1.413980855 | 0.05467715653
P11 | Th 283.730 | -1.951170349 | 0.151202754
P11 | Tm 346.220 | -0.6531073704 | 0.05222657127
P11 | Y 371.029 | 1.660533469 | 2.862944234
P11 | Yb 328.937 | 0.3568243104 | 3.533920309
P11 | U 385.958 | -1.701386725 | 0.0504175572
P11 | Ar 420.069 | 98.93047656 | 0.1569818491
P11 | Be 234.861 | 4111.415264 | 4.32444782
P11 | Ce 413.764 | -4.008077592 | 2.911921856
P11 | Dy 353.170 | -0.1939687502 | 1.252284772
P11 | Er 349.910 | -0.96025048 | 0.139932865
P11 | Eu 381.967 | -0.1605994762 | 0.112530205
P11 | Gd 342.247 | -0.732130962 | 0.2231686248
P11 | Ho 345.600 | -0.3845647997 | 0.1703358464
P11 | La 379.478 | -0.1936842715 | 1.011732454
P11 | Lu 261.542 | -0.01193684513 | 24.73377489
P11 | Nd 406.109 | -3.152599342 | 0.1487128883
P11 | Pr 390.844 | -2.19412665 | 0.213479962
P11 | Sc 361.383 | -0.09261887339 | 0.3330067096
P11 | Sm 442.434 | -3.581979027 | 0.1363869587
P11 | Tb 350.917 | -1.412058028 | 0.09597150653
P11 | Th 283.730 | -1.945593263 | 0.2098660029
P11 | Tm 346.220 | -0.651877594 | 0.132287263
P11 | Y 371.029 | 1.755174693 | 7.181965871
P11 | Yb 328.937 | 0.3790320846 | 8.026888736
P11 | U 385.958 | -1.699159918 | 0.1268709616
P12 | Ar 420.069 | 98.94839789 | 0.1903741385
P12 | Be 234.861 | 3310.831607 | 1.759973204
P12 | Ce 413.764 | -4.605591589 | 1.187495158
P12 | Dy 353.170 | 0.1806998356 | 23.08714002
P12 | Er 349.910 | -0.7858575091 | 0.2617680188
P12 | Eu 381.967 | -0.139368188 | 0.1291449197
P12 | Gd 342.247 | -0.4266324873 | 7.60999678
P12 | Ho 345.600 | -0.3074799595 | 0.2615399508
P12 | La 379.478 | -0.5043928664 | 2.687406522
P12 | Lu 261.542 | -0.01058071535 | 2.322500705
P12 | Nd 406.109 | -2.942017327 | 2.083766521
P12 | Pr 390.844 | -2.287162173 | 0.1083262264
P12 | Sc 361.383 | -0.09054847073 | 0.09121950925
P12 | Sm 442.434 | -3.437797906 | 0.7582932249
P12 | Tb 350.917 | -1.339028486 | 0.08811932545
P12 | Th 283.730 | -1.495116182 | 0.09022266398
P12 | Tm 346.220 | -0.6272597043 | 0.06617171376
P12 | Y 371.029 | 3.666468307 | 4.965159693
P12 | Yb 328.937 | 0.4431542648 | 5.727246071
P12 | U 385.958 | -1.626227485 | 0.334772816
P13 | Ar 420.069 | 98.78945361 | 0.3634144616
P13 | Be 234.861 | 8366.012354 | 0.5197727816
P13 | Ce 413.764 | -4.826842132 | 0.02849523934
P13 | Dy 353.170 | -0.2389705198 | 0.7045246477
P13 | Er 349.910 | -1.024169835 | 0.09577741129
P13 | Eu 381.967 | -0.1485078014 | 0.02234414036
P13 | Gd 342.247 | -0.6850516538 | 0.1493298031
P13 | Ho 345.600 | -0.3962302111 | 0.03050289275
P13 | La 379.478 | -0.5387145744 | 0.1292026745
P13 | Lu 261.542 | -0.04035485243 | 1.65370184
P13 | Nd 406.109 | -3.216577549 | 0.04721305186
P13 | Pr 390.844 | -2.381770834 | 0.01447736473
P13 | Sc 361.383 | -0.09518994866 | 0.06527810593
P13 | Sm 442.434 | -3.649766982 | 0.006687845774
P13 | Tb 350.917 | -1.439816819 | 0.09616703405
P13 | Th 283.730 | -1.942522332 | 0.07129039825
P13 | Tm 346.220 | -0.6798082834 | 0.1064384773
P13 | Y 371.029 | 1.669756007 | 4.847263981
P13 | Yb 328.937 | 0.2095379577 | 6.142111141
P13 | U 385.958 | -1.72386283 | 0.007777880214
P14 | Ar 420.069 | 98.74714368 | 0.07219074515
P14 | Be 234.861 | 178.3638715 | 0.7149423877
P14 | Ce 413.764 | 23.25758749 | 1.218427575
P14 | Dy 353.170 | 11.34369236 | 1.115713673
P14 | Er 349.910 | 8.075292741 | 6.45160168
P14 | Eu 381.967 | 0.01980046936 | 30.18437827
P14 | Gd 342.247 | 7.023732891 | 6.563674284
P14 | Ho 345.600 | 2.404955485 | 6.619284997
P14 | La 379.478 | 8.44960376 | 1.511795385
P14 | Lu 261.542 | 1.796632581 | 6.864888729
P14 | Nd 406.109 | 14.40331499 | 0.9488833284
P14 | Pr 390.844 | 6.483171233 | 7.178735317
P14 | Sc 361.383 | 0.04163760495 | 14.05460982
P14 | Sm 442.434 | 5.325898808 | 1.542801826
P14 | Tb 350.917 | 1.496566207 | 9.687454145
P14 | Th 283.730 | 1.873234028 | 0.9405565249
P14 | Tm 346.220 | 1.426386103 | 7.367866084
P14 | Y 371.029 | 52.57909327 | 1.172447353
P14 | Yb 328.937 | 11.81053555 | 1.403124879
P14 | U 385.958 | -0.004953597276 | 1086.111462
P15 | Ar 420.069 | 98.89415489 | 0.3964854978
P15 | Be 234.861 | 116.030042 | 1.306456626
P15 | Ce 413.764 | 27.95387879 | 5.437750454
P15 | Dy 353.170 | 12.04375394 | 4.418691203
P15 | Er 349.910 | 8.218023161 | 4.884135166
P15 | Eu 381.967 | 0.07503060825 | 5.034518333
P15 | Gd 342.247 | 8.240742753 | 4.847754726
P15 | Ho 345.600 | 2.555580009 | 4.793147488
P15 | La 379.478 | 9.921403279 | 4.65970228
P15 | Lu 261.542 | 1.617283085 | 4.943016151
P15 | Nd 406.109 | 19.26369573 | 5.487947455
P15 | Pr 390.844 | 7.343002592 | 4.76857395
P15 | Sc 361.383 | 0.06855953277 | 5.52982801
P15 | Sm 442.434 | 7.108931623 | 4.52888454
P15 | Tb 350.917 | 1.951554337 | 4.87164265
P15 | Th 283.730 | 1.131198029 | 0.7772399457
P15 | Tm 346.220 | 1.509374354 | 4.494368201
P15 | Y 371.029 | 73.03670525 | 5.366483856
P15 | Yb 328.937 | 11.72836582 | 5.408387042
P15 | U 385.958 | 0.3446391886 | 5.796477485
P16 | Ar 420.069 | 99.42723342 | 0.1335388649
P16 | Be 234.861 | 116.3534185 | 0.971536331
P16 | Ce 413.764 | 25.56838742 | 2.722576701
P16 | Dy 353.170 | 10.3250881 | 3.355330037
P16 | Er 349.910 | 6.41134201 | 3.075593668
P16 | Eu 381.967 | 0.07476932639 | 4.934063748
P16 | Gd 342.247 | 7.91226379 | 3.410209631
P16 | Ho 345.600 | 2.148421047 | 3.57173154
P16 | La 379.478 | 9.888234398 | 3.1858864
P16 | Lu 261.542 | 0.9189608001 | 0.6371340361
P16 | Nd 406.109 | 18.78927623 | 2.536149493
P16 | Pr 390.844 | 7.027063077 | 3.49832497
P16 | Sc 361.383 | 0.06578567692 | 5.097010341
P16 | Sm 442.434 | 6.698430331 | 3.560514519
P16 | Tb 350.917 | 1.715206267 | 4.238434499
P16 | Th 283.730 | 0.3366302245 | 1.405666673
P16 | Tm 346.220 | 1.005252537 | 4.48559669
P16 | Y 371.029 | 77.379874 | 2.690522104
P16 | Yb 328.937 | 6.691976892 | 2.629748602
P16 | U 385.958 | 0.2611397479 | 9.596057276
REE CHECK | Ar 420.069 | 99.23594694 | 0.3262492352
REE CHECK | Be 234.861 | 97.42726307 | 1.192232991
REE CHECK | Ce 413.764 | 9.251627404 | 0.5351796852
REE CHECK | Dy 353.170 | 9.022024448 | 0.9028482605
REE CHECK | Er 349.910 | 8.870652037 | 1.091240644
REE CHECK | Eu 381.967 | 9.256990377 | 2.044794134
REE CHECK | Gd 342.247 | 8.827269696 | 0.8001340135
REE CHECK | Ho 345.600 | 8.843746573 | 0.8574760656
REE CHECK | La 379.478 | 8.801894609 | 0.9005178997
REE CHECK | Lu 261.542 | 8.708829154 | 1.195690365
REE CHECK | Nd 406.109 | 9.257459359 | 0.8361648179
REE CHECK | Pr 390.844 | 8.833105413 | 0.6713016365
REE CHECK | Sc 361.383 | 8.944421246 | 2.02898603
REE CHECK | Sm 442.434 | 9.249425843 | 0.7404098724
REE CHECK | Tb 350.917 | 8.984954623 | 0.6851679824
REE CHECK | Th 283.730 | 8.854321883 | 0.851976472
REE CHECK | Tm 346.220 | 8.784589521 | 0.878684637
REE CHECK | Y 371.029 | 9.165149255 | 2.034055139
REE CHECK | Yb 328.937 | 9.044409102 | 1.988742753
REE CHECK | U 385.958 | 0.9614143747 | 0.9221838711

## DL
Ar 420.069-A | % Concentration | Ar 420.069 | % Concentration
Sc 424.683-A | % Concentration | Be 234.861 | % Concentration
Sc 361.383-R | % Concentration | Ce 413.764 | 0.004133635
Ag 328.068-A | 0.000530868 | Dy 353.170 | 0.0003748146
Al 308.215-A | 0.007068744 | Er 349.910 | 0.0007374638
As 188.979-A* | 0.003564609 | Eu 381.967 | 0.0001518288
B 249.772-R | 0.000827358 | Gd 342.247 | 0.0005675421
Ba 233.527-A* | 6.2994e-05 | Ho 345.600 | 0.0002671838
Be 313.107-R | 6.16824e-05 | La 379.478 | 0.0003740107
Ca 315.887-R* | 0.001381566 | Lu 261.542 | 7.850133e-05
Cd 214.440-A | 0.0001293459 | Nd 406.109 | 0.001906611
Co 228.616-A | 0.0002125242 | Pr 390.844 | 0.001669754
Cr 205.560-A | 0.0002068977 | Sc 361.383 | 0.0003847095
Cu 324.752-A | 0.000312861 | Sm 442.434 | 0.003583267
Fe 238.204-A | 0.0001575504 | Tb 350.917 | 0.0007517409
K 766.490-R | 0.027143421 | Th 283.730 | 0.06320527
Li 670.784-R | 0.000738795 | Tm 346.220 | 0.0006406106
Mg 279.553-R | 7.91064e-05 | Y 371.029 | 8.287702e-05
Mg 285.213-R | 0.000391203 | Yb 328.937 | 5.153011e-05
Mn 257.610-A* | 2.405544e-05 | U 385.958 | 0.009550929
Na 589.592-R | 0.006089694
Ni 231.604-A | 0.000309435
P 177.434-A | 0.006597159
Pb 220.353-A | 0.001725597
S 180.669-A | 0.001489236
Se 196.026-A | 0.003306444
Si 251.611-A* | 0.008076123
Sr 407.771-R* | 1.569003e-05
Tl 190.801-A | 0.001899507
V 292.402-A* | 0.00047733
Zn 213.857-A | 0.0001560393
Sn 189.927-A | 0.001520289
Mo 202.031-A | 0.000420381
Sb 217.582-A | 0.004731483
Ti 334.940-A | 0.0002157057